## BK
CRM /RM PROSZKOWE
PROD. | NR CRM/RM | Pt [ppm] | Pd [ppm] | Rh [ppm] | ILOŚĆ [g] | SZT.
AMIS | AMIS0504 | 2.994654 | 1.573786 | 0.6138125 | 1000 | 1
AMIS | AMIS0314 | 34.17 | 11.35 | 1.89 | 1000 | 1
NCS | DC73399 | 5.7 | 1.67 | 0.0015 | 500 | 1
SARM | SARM 186 | 67.1 | 28.1 | 7.63 | 1000 | 1
NIST | NIST SRM 2556 | 697.4 | 326 | 51.2 | 70 | 3
NIST | NIST SRM 2557 | 1131 | 233.2 | 135.1 | 70 | 3
BAM | BAM ERM-EB504a | 1414 | 1596 | 210 | 200 | 2
BAM | BAM-M505a | 5.7 | 48 |  | 200 | 1
FLUXANA | FLX-CRM 133 | 465 | 1075 | 242 | 30 | 4
PROD. | NR CRM/RM | SiC [%] |  |  | ILOŚĆ [g] | SZT.
ICRM | K9/2 | 99.6 | N/D | N/D | 150 | 1